## Sheet1
Cel | Hem | Lig | VM | Ash | FC | C% | H% | O% | N% | PS | HT | PT | Temp | Yield | Vis | H/C | O/C | Calorific value
37.92 | 27.33 | 14.2 | 77.05 | 2.08 | 12.63 | 52.48 | 8.69 | 34.86 | 2.62 | 1 | 100 | 500 | 40 | 51.2 | 0.08256 | 1.45 | 0.24 | 29.71
37.92 | 27.33 | 14.2 | 77.05 | 2.08 | 12.63 | 52.48 | 8.69 | 34.86 | 2.62 | 1 | 100 | 500 | 40 | 50.15 | 0.02533 | 1.57 | 0.16 | 35.92
37.92 | 27.33 | 14.2 | 77.05 | 2.08 | 12.63 | 52.48 | 8.69 | 34.86 | 2.62 | 1 | 100 | 500 | 40 | 53.25 | 0.03058 | 1.58 | 0.17 | 35.61
37.92 | 27.33 | 14.2 | 77.05 | 2.08 | 12.63 | 52.48 | 8.69 | 34.86 | 2.62 | 1 | 100 | 500 | 40 | 49.65 | 0.03189 | 1.45 | 0.18 | 34.32
64.5 | 14 | 8 | 81.15 | 5.17 | 7.63 | 70.91 | 10.5 | 16.59 | 1.69 | 0.1 | 16 | 500 | 25 | 68.5 | 0.00142 |  |  | 29.06
69 | 12 | 8 | 67.24 | 10.13 | 14.07 | 67.23 | 7.91 | 22.13 | 2.5 | 0.1 | 16 | 500 | 25 | 58.6 | 0.00131 |  |  | 19.29
62.33 | 14.44 | 13.01 | 75.19 | 2.52 | 17.69 | 49.23 | 2.95 | 47.5 | 0.32 | 3.35 | 22 | 250 | 20 | 12 | 0.00179 |  |  | 19.29
62.33 | 14.44 | 13.01 | 75.19 | 2.52 | 17.69 | 49.23 | 2.95 | 47.5 | 0.32 | 3.35 | 22 | 300 | 20 | 28 | 0.00207 |  |  | 19.29
62.33 | 14.44 | 13.01 | 75.19 | 2.52 | 17.69 | 49.23 | 2.95 | 47.5 | 0.32 | 3.35 | 22 | 350 | 20 | 40 | 0.00364 |  |  | 19.29
38.8 | 19.8 | 27 | 81.5 | 1.75 | 16.7 | 48.6 | 6.01 | 44.1 | 0.99 | 2 | 30 | 450 | 25 | 27.7 | 0.00245 | 4.18 | 0.67 | 25.3
38.8 | 19.8 | 27 | 81.5 | 1.75 | 16.7 | 48.6 | 6.01 | 44.1 | 0.99 | 2 | 30 | 550 | 25 | 30.5 | 0.00267 | 3.1 | 0.59 | 25.4
38.8 | 19.8 | 27 | 81.5 | 1.75 | 16.7 | 48.6 | 6.01 | 44.1 | 0.99 | 2 | 30 | 600 | 25 | 32.26 | 0.0027 | 2.48 | 0.49 | 28.5
38.8 | 19.8 | 27 | 81.5 | 1.75 | 16.7 | 48.6 | 6.01 | 44.1 | 0.99 | 2 | 30 | 650 | 25 | 31.97 | 0.00279 | 2.42 | 0.46 | 28.9
32 | 19.2 | 18.8 | 84.4 | 3.9 | 11.9 | 42 | 6.1 | 47.4 | 0.4 | 2 | 6 | 600 | 25 | 37 | 0.0092 | 2.23 | 0.56 | 36.3
34.3 | 29 | 20.9 | 62.7 | 12.7 | 15.1 | 37.86 | 5.24 | 35.32 | 0.68 | 1.5 | 180 | 550 | 40 | 48.1 | 0.00857 | 2.34 | 0.88 | 18.07
56.8 | 11.9 | 29.6 | 84 | 5.8 | 0.5 | 40.8 | 6.1 | 48.9 | 3.9 | 1.5 | 50 | 550 | 25 | 39.86 | 0.337 |  |  | 30.18
40 | 28 | 30 | 91.42 | 5.64 | 2.94 | 40.67 | 6.23 | 41.6 | 1.34 | 1 | 150 | 500 | 40 | 36.23 | 0.00368 | 1.65 | 0.56 | 19.4
43.88 | 17.67 | 16.33 | 79.88 | 1.47 | 18.65 | 48.43 | 6.44 | 42.2 | 0.67 | 0.25 | 10 | 500 | 40 | 25.67 | 0.01292 | 1.71 | 0.15 | 37.38
51.46 | 11.54 | 28 | 78.14 | 0.45 | 12.63 | 45.18 | 6.59 | 38.69 | 0.05 | 5 | 30 | 550 | 15 | 29.83 | 0.0008 |  |  | 37.38
26 | 29 | 28 | 78.14 | 2.71 | 12.63 | 45.64 | 6.19 | 45.43 | 0.5 | 0.84 | 10 | 437 | 50 | 63 | 0.8368 | 1.47 | 0.35 | 27.4
37.4 | 31.2 | 27.5 | 78.14 | 0.55 | 12.63 | 50.5 | 6.58 | 42.65 | 0.21 | 0.84 | 10 | 437 | 50 | 40 | 0.0019 | 1.52 | 0.69 | 14.1
50.7 | 28.7 | 20.4 | 78.14 | 3.3 | 12.63 | 47.7 | 6 | 41.6 | 1.1 | 0.84 | 10 | 437 | 50 | 47 | 0.0019 | 1.62 | 0.33 | 14.1
41.52 | 14.04 | 33.67 | 68.25 | 14.83 | 16.92 | 39.48 | 5.71 | 54.12 | 0.67 | 0.85 | 25 | 450 | 25 | 38.29 | 0.00165 | 5.33 | 2.11 | 28.71
41.52 | 14.04 | 33.67 | 68.25 | 14.83 | 16.92 | 39.48 | 5.71 | 54.12 | 0.67 | 0.85 | 25 | 450 | 25 | 39.98 | 0.00174 | 6.83 | 2.56 | 30.01
41.52 | 14.04 | 33.67 | 68.25 | 14.83 | 16.92 | 39.48 | 5.71 | 54.12 | 0.67 | 0.85 | 25 | 450 | 25 | 39.59 | 0.00158 | 6.05 | 2.19 | 31.79
41.52 | 14.04 | 33.67 | 68.25 | 14.83 | 16.92 | 39.48 | 5.71 | 54.12 | 0.67 | 0.85 | 25 | 450 | 25 | 38.29 | 0.00166 | 5 | 1.85 | 33.02
41.52 | 14.04 | 33.67 | 68.25 | 14.83 | 16.92 | 39.48 | 5.71 | 54.12 | 0.67 | 0.85 | 25 | 450 | 25 | 39.61 | 0.00177 | 3.82 | 1.35 | 38.53
39 | 21.3 | 23.8 | 84.3 | 2.7 | 13 | 51.3 | 5.7 | 40.5 | 0.21 | 1 | 30 | 550 | 40 | 68 | 0.0161 | 1.52 | 0.46 | 24
38.4 | 24.2 | 17 | 75.8 | 5.8 | 18.5 | 45.7 | 6 | 40.9 | 1.4 | 1 | 30 | 550 | 40 | 60 | 0.025 | 1.55 | 0.41 | 23.7
8 | 4 | 79 | 61.2 | 12.1 | 26.7 | 57.8 | 5.7 | 23.6 | 1.2 | 1 | 30 | 550 | 40 | 47 | 0.0094 | 1.46 | 0.28 | 29.7
8 | 4 | 79 | 61.2 | 12.1 | 26.7 | 57.8 | 5.7 | 23.6 | 1.2 | 1 | 30 | 550 | 40 | 47 | 0.1021 | 1.46 | 0.28 | 29.7
9 | 17 | 14 | 67.1 | 29.1 | 6.5 | 33.6 | 5.1 | 28.2 | 3.3 | 1 | 30 | 550 | 40 | 65 | 0.1009 | 1.45 | 0.36 | 25.7
22.84 | 44.01 | 27.61 | 69.24 | 10.53 | 10.28 | 48.97 | 6.38 | 41.63 | 3.02 | 0.85 | 10 | 500 | 40 | 21.91 | 0.06911 | 1.4 | 0.19 | 31.04
49.8 | 21 | 27.1 | 70.2 | 2.1 | 28.3 | 49.5 | 6.2 | 41.2 | 0.4 | 0.25 | 20 | 800 | 40 | 39.7 | 0.1912 |  |  | 34.3
34.03 | 26.55 | 7.61 | 25.32 | 0.76 | 61.5 | 52.59 | 3.58 | 41.46 | 2.37 | 0.5 | 80 | 500 | 30 | 45.22 | 0.0721 |  |  | 25.16
34.03 | 26.55 | 7.61 | 25.32 | 0.76 | 61.5 | 52.59 | 3.58 | 41.46 | 2.37 | 0.5 | 80 | 500 | 30 | 35.63 | 0.03716 |  |  | 42.21
34.03 | 26.55 | 7.61 | 25.32 | 0.76 | 61.5 | 52.59 | 3.58 | 41.46 | 2.37 | 0.5 | 80 | 500 | 30 | 35.62 | 0.0384 |  |  | 41.1
34.03 | 26.55 | 7.61 | 25.32 | 0.76 | 61.5 | 52.59 | 3.58 | 41.46 | 2.37 | 0.5 | 80 | 500 | 30 | 37.98 | 0.04046 |  |  | 40.38
34.03 | 26.55 | 7.61 | 25.32 | 0.76 | 61.5 | 52.59 | 3.58 | 41.46 | 2.37 | 0.5 | 80 | 500 | 30 | 41.62 | 0.0439 |  |  | 38.2
45 | 25 | 22.5 | 72.8 | 4 | 17.2 | 43.7 | 5.1 | 46.5 | 0.1 | 6 | 10 | 400 | 25 | 7.8 | 0.04813 | 1.57 | 0.33 | 29.1
45 | 25 | 22.5 | 72.8 | 4 | 17.2 | 43.7 | 5.1 | 46.5 | 0.1 | 6 | 10 | 450 | 25 | 7.2 | 0.02644 | 1.19 | 0.22 | 31.1
45 | 25 | 22.5 | 72.8 | 4 | 17.2 | 43.7 | 5.1 | 46.5 | 0.1 | 6 | 10 | 500 | 25 | 6.8 | 0.02515 | 1.43 | 0.19 | 33.4
40 | 33.5 | 18.5 | 56.4 | 2.4 | 26.4 | 40.6 | 6 | 49.9 | 1.1 | 6 | 10 | 400 | 25 | 9.3 | 0.04107 | 1.46 | 0.19 | 33.1
40 | 33.5 | 18.5 | 56.4 | 2.4 | 26.4 | 40.6 | 6 | 49.9 | 1.1 | 6 | 10 | 450 | 25 | 7.6 | 0.0392 | 1.36 | 0.18 | 33.2
40 | 33.5 | 18.5 | 56.4 | 2.4 | 26.4 | 40.6 | 6 | 49.9 | 1.1 | 6 | 10 | 500 | 25 | 7.5 | 0.03784 | 1.37 | 0.17 | 33.5
27.7 | 21.6 | 44 | 18 | 2 | 72.5 | 15.1 | 9.08 | 75.68 | 0.15 | 2 | 10 | 500 | 50 | 47.43 | 0.0019 |  |  | 29.61
51.2 | 22.5 | 21.3 | 40 | 12.8 | 41.7 | 14.97 | 12 | 73.2 | 0.72 | 2 | 10 | 500 | 50 | 45.75 | 0.0017 |  |  | 32.6
23.7 | 30.5 | 27.3 | 52 | 4.3 | 30.6 | 15.29 | 10.2 | 74.01 | 0.54 | 2 | 10 | 500 | 50 | 43.87 | 0.0015 |  |  | 27.97
52.9 | 9.6 | 26 |  | 0.5 |  | 49.5 | 6 | 43.9 | 0.06 | 12.8 | 100 | 500 | 25 | 50.4 | 0.1256
43.1 | 35.8 | 21.1 | 82.1 | 1.6 | 16.3 | 49.6 | 6 | 43.8 | 0.5 | 2.8 | 12 | 500 | 20 | 43.2 | 0.14108 | 1.42 | 0.52 | 22.4
43.1 | 35.8 | 21.1 | 82.1 | 1.6 | 16.3 | 49.6 | 6 | 43.8 | 0.5 | 2.8 | 12 | 500 | 40 | 43.2 | 0.03191 | 1.42 | 0.52 | 22.4
43.1 | 35.8 | 21.1 | 82.1 | 1.6 | 16.3 | 49.6 | 6 | 43.8 | 0.5 | 2.8 | 12 | 500 | 60 | 43.2 | 0.01322 | 1.42 | 0.52 | 22.4
43.1 | 35.8 | 21.1 | 82.1 | 1.6 | 16.3 | 49.6 | 6 | 43.8 | 0.5 | 2.8 | 12 | 500 | 80 | 43.2 | 0.00626 | 1.42 | 0.52 | 22.4
36.94 | 28.91 | 10.31 | 80.57 | 1.37 | 18.06 | 47 | 6.44 | 45.63 | 0.44 | 5 | 10 | 500 | 25 | 45 | 0.04517 | 1.46 | 0.41 | 25.38
36.25 | 29.2 | 9.51 | 80.06 | 1.83 | 18.1 | 46.8 | 6.45 | 45.74 | 0.47 | 5 | 10 | 500 | 25 | 51 | 0.01617 | 1.5 | 0.5 | 23.42
34.33 | 28.84 | 8.84 | 79.76 | 2.02 | 18.22 | 48.02 | 6.71 | 44.19 | 0.52 | 5 | 10 | 500 | 25 | 48 | 0.02367 | 1.51 | 0.38 | 26.62
36.27 | 31.56 | 9.27 | 80.59 | 1.21 | 17.03 | 47.03 | 6.45 | 45.46 | 0.53 | 5 | 10 | 500 | 25 | 48 | 0.01633 | 1.32 | 0.42 | 24.5
22.84 | 44.01 | 27.61 | 69.24 | 10.53 | 10.28 | 48.97 | 6.38 | 41.63 | 3.02 | 0.85 | 10 | 500 | 40 | 21.91 | 0.06911 | 1.4 | 0.19 | 31.04
46 | 22.5 | 21 | 85.9 | 0.7 | 13.4 | 46.9 | 6.2 | 45.9 | 0.3 | 1 | 3 | 470 | 40 | 62.7 |  | 2.06 | 0.93 | 23.4
47.4 | 22.8 | 29 | 83.5 | 0.4 | 16.1 | 48.3 | 6.3 | 44.6 | 0.4 | 1 | 3 | 470 | 40 | 62.7 |  | 2.04 | 0.89 | 24
48.2 | 16.6 | 26.2 | 70.4 | 3.5 | 26.1 | 43.9 | 5.3 | 46.9 | 4 | 1 | 3 | 470 | 40 | 50.6 |  | 2.36 | 1.06 | 25.6
45.7 | 18 | 25.2 | 72.7 | 1.8 | 25.5 | 46.4 | 5.8 | 45.5 | 0.6 | 1 | 3 | 470 | 40 | 54.7 |  | 2.12 | 0.9 | 25.2
40.4 | 35.3 | 19 | 80.6 | 1.2 | 18.2 | 43.6 | 5.8 | 48.6 | 0.7 | 1 | 3 | 470 | 40 | 56.2 |  | 2.52 | 1.05 | 25.6
46 | 44.01 | 9.27 | 74.5 | 11.6 | 13.9 | 46.6 | 6.5 | 46 | 0.9 | 0.21 | 5 | 500 | 40 | 52.1 |  | 3.07 | 1.25 | 31.23
47.4 | 44.01 | 27.61 | 70 | 14.1 | 16 | 52.3 | 5.9 | 40.6 | 1.2 | 0.21 | 5 | 500 | 40 | 46 |  | 2.63 | 1.12 | 31.45
48.2 | 44.01 | 21 | 53.8 | 19.5 | 26.7 | 69.8 | 5.6 | 23 | 1.6 | 0.21 | 5 | 500 | 40 | 30.5 |  | 1.32 | 0.38 | 31.16
45.7 | 44.01 | 29 | 76.4 | 5.4 | 18.2 | 49 | 6.3 | 44.4 | 0.3 | 0.21 | 5 | 500 | 40 | 55.4 |  | 2.78 | 1.14 | 32.94
40.4 | 44.01 | 26.2 | 73.5 | 5.7 | 20.8 | 54 | 5.9 | 39.5 | 0.6 | 0.21 | 5 | 500 | 40 | 51.8 |  | 2.23 | 0.89 | 31.79
40.4 | 44.01 | 25.2 | 46.8 | 9.6 | 43.6 | 71.5 | 5.6 | 22.3 | 0.5 | 0.21 | 5 | 500 | 40 | 25 |  | 1.65 | 0.54 | 33.09
30.71 | 31.43 | 21.12 | 80.58 | 1.8 | 17.62 | 46.4 | 5.6 | 46.9 | 0.47 | 0.42 | 3 | 300 | 40 | 20.1 |  |  |  | 31.04
30.71 | 31.43 | 21.12 | 80.58 | 1.8 | 17.62 | 46.4 | 5.8 | 45.5 | 0.52 | 0.42 | 3 | 300 | 40 | 19.9 |  |  |  | 23.4
30.71 | 31.43 | 21.12 | 80.58 | 1.8 | 17.62 | 46.4 | 6.5 | 48.6 | 0.53 | 0.42 | 3 | 300 | 40 | 19.7 |  |  |  | 24
30.71 | 31.43 | 21.12 | 80.58 | 1.8 | 17.62 | 46.4 | 5.9 | 46 | 3.02 | 0.42 | 3 | 300 | 40 | 19.3 |  |  |  | 25.6
30.71 | 31.43 | 21.12 | 80.58 | 1.8 | 17.62 | 46.4 | 5.6 | 40.6 | 0.3 | 0.42 | 3 | 400 | 40 | 30 |  |  |  | 25.2
30.71 | 31.43 | 21.12 | 80.58 | 1.8 | 17.62 | 46.4 | 6.3 | 23 | 0.4 | 0.42 | 3 | 400 | 40 | 29.1 |  |  |  | 25.6
30.71 | 31.43 | 21.12 | 80.58 | 1.8 | 17.62 | 46.4 | 5.9 | 44.4 | 4 | 0.42 | 3 | 400 | 40 | 27.8 |  |  |  | 28.52
30.71 | 31.43 | 21.12 | 80.58 | 1.8 | 17.62 | 46.4 | 5.6 | 39.5 | 0.6 | 0.42 | 3 | 400 | 40 | 25.5 |  |  |  | 41.09
30.71 | 31.43 | 21.12 | 80.58 | 1.8 | 17.62 | 46.4 | 6.3 | 22.3 | 0.7 | 0.42 | 3 | 500 | 40 | 31.9 |  |  |  | 38.51
30.71 | 31.43 | 21.12 | 80.58 | 1.8 | 17.62 | 46.4 | 5.3 | 22.3 | 0.9 | 0.42 | 3 | 500 | 40 | 32.6 |  |  |  | 30
30.71 | 31.43 | 21.12 | 80.58 | 1.8 | 17.62 | 46.4 | 5.8 | 38.6 | 1.2 | 0.42 | 2 | 500 | 40 | 33.8 |  |  |  | 31.6
30.71 | 31.43 | 21.12 | 80.58 | 1.8 | 17.62 | 46.4 | 5.8 | 44 | 1.5 | 0.42 | 2 | 500 | 40 | 35.7 |  |  |  | 32.14
|  |  | 82.29 | 0.55 | 17.16 | 49.63 | 5.92 | 43.81 | 0.09 | 8 | 30 | 650 | 40 | 48.94 |  |  |  | 32.14
|  |  | 82.29 | 0.55 | 17.16 | 49.63 | 5.92 | 43.81 | 0.09 | 8 | 30 | 650 | 40 | 40.16 |  |  |  | 32.14
|  |  | 78.56 | 6.701 | 14.74 | 53.6 | 8.3 | 35.9 | 2.2 | 0.55 | 7 | 500 | 40 | 31.05 |  | 1.68 | 0.11 | 32.14
|  |  | 51.45 | 17.33 | 31.13 | 52.6 | 6.21 | 31.92 | 8.75 | 0.2 | 10 | 500 | 40 | 39.53 |  | 1.33 | 0.11 | 28.52
|  |  | 85.68 | 2.33 | 11.98 | 60.46 | 9.08 | 27.36 | 3.1 | 0.64 | 5 | 500 | 40 | 43.7 |  | 1.69 | 0.12 | 41.09
|  |  | 85.68 | 2.33 | 11.98 | 60.46 | 9.08 | 27.36 | 3.1 | 1.2 | 5 | 500 | 40 | 39.07 |  | 2.39 | 0.12 | 38.51
|  |  | 80.67 | 9.742 | 9.589 | 41.78 | 5.36 | 52.26 | 0.6 | 0.75 | 50 | 550 | 40 | 23.75 | 0.00148 | 4.54 | 0.08 | 30
|  |  | 78.75 | 4.139 | 17.11 | 44.82 | 5.08 | 49.18 | 0.92 | 1.29 | 7 | 500 | 40 | 32.7 |  | 3.84 | 0.1 | 31.6
|  |  | 78.75 | 4.139 | 17.11 | 44.82 | 5.08 | 49.18 | 0.92 | 1.29 | 7 | 500 | 40 | 39.19 |  | 3.79 | 0.1 | 32.14
|  |  | 78.15 | 6.145 | 15.71 | 55.89 | 6.57 | 28.25 | 9.29 | 1.05 | 5 | 550 |  |  |  | 3.97 | 0.1
|  |  | 78.15 | 6.145 | 15.71 | 55.89 | 6.57 | 28.25 | 9.29 | 1.05 | 5 | 550 |  |  |  | 4.25 | 0.1
43.16 | 30.31 | 17.02 | 64.65 | 8.643 | 26.71 | 39.34 | 5.81 | 53.3 | 1.54 | 0.85 | 45 | 450 | 40 | 40.67 | 0.00717 | 9.58 | 0.1 | 17.2
|  |  | 82.53 | 6.421 | 11.05 | 53.2 | 7.1 | 31.7 | 8 | 0.64 | 7 | 550 | 40 | 21.5 |  |  |  | 31.6
|  |  | 82.53 | 6.421 | 11.05 | 53.2 | 7.1 | 31.7 | 8 | 0.63 | 7 | 550 | 40 | 21.98 |  |  |  | 32.14
|  |  | 69.28 | 6.3 | 14.92 | 41.7 | 6.17 | 44.99 | 7.14 | 0.5 | 50 | 400 | 50 |  | 0.08012 | 2.39 | 0.09 | 17.2
|  |  | 72 | 1.3 | 26.67 | 50.18 | 5.41 | 43.96 | 0.45 | 0.5 | 40 | 450 |  |  |  | 5.32 | 0.09 | 31.03
|  |  | 86.04 | 5.73 | 8.23 | 52.25 | 8.06 | 35.78 | 3.91 | 1.3 | 40 | 500 | 50 |  | 0.03947 | 1.9 | 0.1 | 38.4
|  |  | 81.7 | 5.5 | 7.9 | 62.1 | 9.1 | 24.9 | 3.9 | 0.9 | 30 | 550
|  |  | 81.7 | 5.5 | 7.9 | 62.1 | 9.1 | 24.9 | 3.9 | 0.9 | 30 | 550
|  |  | 81.7 | 5.5 | 7.9 | 62.1 | 9.1 | 24.9 | 3.9 | 0.9 | 300 | 550 |  |  |  | 2.26 | 0.12 | 38.4
|  |  | 81.7 | 5.5 | 7.9 | 62.1 | 9.1 | 24.9 | 3.9 | 1.2 | 300 | 550 |  |  |  | 2.02 | 0.13
28.58 | 41.4 | 4.99 | 67.31 | 6.3 | 15.8 | 45.92 | 6.21 | 40.09 | 6.9 | 1 | 5 | 400 |  |  |  | 3.44 | 0.1 | 32.85
28.58 | 41.4 | 4.99 | 67.31 | 6.3 | 15.8 | 45.92 | 6.21 | 40.09 | 6.9 | 1 | 5 | 450 |  |  |  | 3.33 | 0.1 | 33.05
28.58 | 41.4 | 4.99 | 67.31 | 6.3 | 15.8 | 45.92 | 6.21 | 40.09 | 6.9 | 1 | 5 | 500 |  |  |  | 2.67 | 0.1 | 33.17
|  |  | 73.8 | 5.8 | 14.5 | 49.6 | 7.4 | 38.5 | 4.4 | 0.64 | 7 | 600 |  |  |  | 1.66 | 0.1
|  |  | 75 | 0.7 | 17.3 | 51.3 | 5 | 43.2 | 0.5 | 0.64 | 7 | 500 |  |  |  | 5.16 | 0.08
|  |  | 71.4 | 3.3 | 18.5 | 53.15 | 6.75 | 38.41 | 1.69 | 0.5 | 50 | 550 |  |  |  | 5.14 | 0.1 | 30.69
22.84 | 44.01 | 27.61 | 69.24 | 10.53 | 10.28 | 48.97 | 6.38 | 41.63 | 3.02 | 0.6 | 10 | 500 | 40 |  | 0.06911 | 2.97 | 0.09 | 31.04
40.12 | 20.12 | 30.33 | 66.84 | 1.4 | 27.01 | 45.38 | 10.6 | 42.04 | 1.32 | 0.19 | 10 | 550 | 30 |  | 0.00255 | 3.47 | 0.11 | 23
45.22 | 19.22 | 31.24 | 70.33 | 5.87 | 18.97 | 41 | 6.74 | 51.24 | 0.67 | 0.19 | 10 | 550 | 30 |  | 0.00241 | 5.63 | 0.1 | 21
29.57 | 17.01 | 47.97 | 75 | 0.95 | 15.75 | 47.33 | 6.37 | 45.93 | 0.37 | 0.5 | 50 | 500 |  |  |  | 4.93 | 0.1 | 27.19
32.06 | 28.59 | 29.08 | 77.62 | 1.16 | 15.69 | 52.48 | 7.58 | 35.3 | 4.54 | 1 | 5 | 400 |  |  |  | 3.74 | 0.1 | 32.02
32.06 | 28.59 | 29.08 | 77.62 | 1.16 | 15.69 | 52.48 | 7.58 | 35.3 | 4.54 | 1 | 5 | 500 |  |  |  | 3.9 | 0.09 | 32.46
27.19 | 31.93 | 36.9 | 76.12 | 0.78 | 17.02 | 48.86 | 6.32 | 41.62 | 3.09 | 1 | 5 | 400 |  |  |  | 4.87 | 0.09 | 29.85
27.19 | 31.93 | 36.9 | 76.12 | 0.78 | 17.02 | 48.86 | 6.32 | 41.62 | 3.09 | 1 | 5 | 500 |  |  |  | 4.95 | 0.09 | 30.04
21.1 | 19 | 50.4 | 78.9 | 6.5 | 11.6 | 49.1 | 5.7 | 44 | 1.2 | 0.55 | 7 | 500 |  |  |  | 2.15 | 0.09
28.5 | 32.5 | 32.6 | 74.8 | 6.63 | 9.87 | 52.43 | 6.09 | 40.86 | 0.62 | 0.47 | 7 | 500 |  |  |  | 5.14 | 0.09
31.2 | 45.2 | 18.1 | 74.2 | 6.9 | 13 | 52.9 | 6.3 | 40.4 | 0.4 | 0.5 | 7 | 300 |  |  |  | 3.96 | 0.08 | 29.89
31.2 | 45.2 | 18.1 | 74.2 | 6.9 | 13 | 52.9 | 6.3 | 40.4 | 0.4 | 0.5 | 7 | 400 |  |  |  | 3.68 | 0.08 | 30.88
31.2 | 45.2 | 18.1 | 74.2 | 6.9 | 13 | 52.9 | 6.3 | 40.4 | 0.4 | 0.5 | 7 | 500 |  |  |  | 3.28 | 0.09 | 32.69
31.2 | 45.2 | 18.1 | 74.2 | 6.9 | 13 | 52.9 | 6.3 | 40.4 | 0.4 | 0.5 | 7 | 600 |  |  |  | 3.34 | 0.09 | 32.74
31.2 | 45.2 | 18.1 | 74.2 | 6.9 | 13 | 52.9 | 6.3 | 40.4 | 0.4 | 0.5 | 7 | 700 |  |  |  | 3.17 | 0.09 | 33.19
31.2 | 45.2 | 18.1 | 74.2 | 6.9 | 13 | 52.9 | 6.3 | 40.4 | 0.4 | 0.5 | 7 | 800 |  |  |  | 2.88 | 0.09 | 34.67
31.6 | 49.6 | 16.6 | 75.9 | 0.1 | 17.3 | 48.5 | 6 | 45.1 | 0.4 | 0.4 | 7 | 300 |  |  |  | 5.5 | 0.08 | 25.42
31.6 | 49.6 | 16.6 | 75.9 | 0.1 | 17.3 | 48.5 | 6 | 45.1 | 0.4 | 0.4 | 7 | 400 |  |  |  | 5.37 | 0.08 | 26.13
31.6 | 49.6 | 16.6 | 75.9 | 0.1 | 17.3 | 48.5 | 6 | 45.1 | 0.4 | 0.4 | 7 | 500 |  |  |  | 5.07 | 0.08 | 26.94
31.6 | 49.6 | 16.6 | 75.9 | 0.1 | 17.3 | 48.5 | 6 | 45.1 | 0.4 | 0.4 | 7 | 600 |  |  |  | 4.97 | 0.08 | 27.09
31.6 | 49.6 | 16.6 | 75.9 | 0.1 | 17.3 | 48.5 | 6 | 45.1 | 0.4 | 0.4 | 7 | 700 |  |  |  | 5.07 | 0.08 | 26.89
31.6 | 49.6 | 16.6 | 75.9 | 0.1 | 17.3 | 48.5 | 6 | 45.1 | 0.4 | 0.4 | 7 | 800 |  |  |  | 4.05 | 0.08 | 29.42
14.1 |  |  | 77 | 5.6 | 10.7 | 61 | 8.5 | 28.2 | 2.3 | 1.2 | 300 | 550 |  |  |  | 2.2 | 0.1
|  |  | 67.2 | 4.4 | 21.6 | 53.4 | 7.5 | 37.4 | 1.7 | 0.5 | 10 | 500 | 50 |  | 0.05457 | 3.93 | 0.1 | 31.8
|  |  | 79.58 | 1.49 | 11.57 | 49.32 | 5.35 | 44.7 | 0.63 | 0.5 | 40 | 500 |  |  |  | 4.49 | 0.08 | 26.22
42 | 14.7 | 36 | 74.3 | 7.3 | 10.5 | 47.4 | 5.3 | 45.5 | 1.8 | 0.7 | 40 | 550 |  |  |  | 3.54 | 0.1
42.2 | 19.4 | 34.2 | 72.6 | 4.2 | 14.7 | 53.1 | 6.2 | 39.9 | 0.8 | 0.45 | 300 | 550 |  |  |  | 3.37 | 0.1 | 33.39
32 | 19.2 | 18.8 | 84.2 | 3.9 | 11.9 | 42 | 6.1 | 47.4 | 0.4 | 2 | 6 | 600 | 25 |  | 0.0092 | 8.88 | 0.14 | 36.3
|  |  | 71.47 | 7.45 | 18.39 | 48.59 | 8.27 | 40.47 | 2.67 | 0.45 | 25 | 550 |  |  |  | 8.97 | 0.18 | 24.74
|  |  | 71.6 | 5.63 | 14.39 | 55.89 | 6.57 | 28.25 | 9.29 | 0.8 | 300 | 550 |  |  |  | 2.33 | 0.1
|  |  | 0.6 | 45.13 | 6.24 | 48.03 | 550 | 0.187 | 40 | 42 | 1.9 | 100
|  |  | 74.8 | 6.63 | 9.87 | 52.43 | 6.09 | 40.86 | 0.62 | 0.64 | 500 | 550 |  |  |  | 5.71 | 0.1 | 27
16.11 | 44.25 | 9.2 | 67.67 | 11.16 | 13.43 | 51.65 | 6.2 | 40.1 | 2.05 | 0.64 | 7 | 550 |  |  |  | 4.68 | 0.09 | 28.82
16.11 | 44.25 | 9.2 | 67.67 | 11.16 | 13.43 | 51.65 | 6.2 | 40.1 | 2.05 | 0.64 | 300 | 550 |  |  |  | 5.05 | 0.1 | 29.59
|  |  | 70.11 | 4.68 | 17.84 | 48.89 | 5.21 | 44.71 | 1.19 | 1.3 | 7 | 550 |  |  |  | 7.56 | 0.08
|  |  | 70.11 | 4.68 | 17.84 | 48.89 | 5.21 | 44.71 | 1.19 | 1.3 | 7 | 550 |  |  |  | 6.8 | 0.08
|  |  | 62.43 | 15.43 | 14.98 | 44.82 | 5.08 | 49.18 | 0.92 | 0.64 | 5 | 550 |  |  |  | 4.71 | 0.09 | 28.53
|  |  | 62.43 | 15.43 | 14.98 | 44.82 | 5.08 | 49.18 | 0.92 | 0.64 | 5 | 550 |  |  |  | 4.67 | 0.09 | 28.61
|  |  | 67.39 | 10.81 | 13.75 | 50.02 | 6.21 | 42.38 | 1.39 | 1 | 500 | 500 |  |  |  | 4.49 | 0.1 | 29.74
38.5 | 20.5 | 30.1 |  | 4.6 |  | 39.27 | 6.54 | 52.91 | 1.28 | 0.19 | 50 | 350 |  |  |  | 8.18 | 0.1 | 22.11
38.5 | 20.5 | 30.1 |  | 4.6 |  | 39.27 | 6.54 | 52.91 | 1.28 | 0.19 | 50 | 450 |  |  |  | 7.7 | 0.09 | 22.56
38.5 | 20.5 | 30.1 |  | 4.6 |  | 39.27 | 6.54 | 52.91 | 1.28 | 0.19 | 50 | 550 |  |  |  | 6.68 | 0.09 | 23.79
|  |  | 76.1 | 7.4 | 10.7 | 49.81 | 6.22 | 39.1 | 4.87 | 1.3 | 300 | 550 |  |  |  | 3.22 | 0.1 | 32.87
[6 empty] | 41.98 | 6.77 | 50.58 | 0.66 | 0.19 | 50 | 400 |  |  |  | 3.45 | 0.12 | 36.08
[6 empty] | 41.98 | 6.77 | 50.58 | 0.66 | 0.19 | 50 | 500 |  |  |  | 5.42 | 0.09 | 26.61
[6 empty] | 41.98 | 6.77 | 50.58 | 0.66 | 0.19 | 50 | 600 |  |  |  | 7.87 | 0.16 | 28.26
|  |  | 71.9 | 4.7 | 13 | 51.4 | 5.7 | 40.2 | 2.5 | 1.05 | 5 | 550 |  |  |  | 6.78 | 0.1 | 24.44
|  |  | 70.2 | 2.4 | 18 | 45.6 | 6.9 | 46.5 | 0.9 | 1.05 | 5 | 550 |  |  |  | 8.2 | 0.1 | 22.27
|  |  | 71.9 | 4.7 | 13 | 51.4 | 5.7 | 40.2 | 2.5 | 1.05 | 5 | 550 |  |  |  | 5.65 | 0.1 | 26.82
|  |  | 70.2 | 2.4 | 18 | 45.6 | 6.9 | 46.5 | 0.9 | 1.05 | 5 | 550 |  |  |  | 6.44 | 0.1 | 25.76
26.9 | 27.7 | 11.8 | 82.5 | 3.7 | 7.3 | 60.81 | 10.2 | 25.95 | 3.09 | 0.7 | 300 | 600 |  |  |  | 2.39 | 0.13 | 39.84
|  |  | 74.58 | 2.72 | 19.2 | 44 | 5.46 | 48.8 | 1.61 | 0.2 | 40 | 550 |  |  |  | 6.81 | 0.09 | 29.45
|  |  | 76.83 | 1.17 | 18.2 | 47.5 | 5.43 | 45.9 | 1.15 | 0.2 | 40 | 550 |  |  |  | 5.81 | 0.09 | 32.63
44.25 | 24.79 | 22.61 | 71.8 | 1.06 | 20.64 | 44.73 | 6.12 | 48.28 | 0.87 | 0.7 | 50 | 550 |  |  |  | 4.58 | 0.1 | 28.6
26.98 | 25.52 | 39.67 | 78.71 | 1.83 | 14.08 | 49.65 | 7.54 | 38.13 | 4.03 | 3.2 | 5 | 400 |  |  |  | 4.75 | 0.1 | 34.76
26.98 | 25.52 | 39.67 | 78.71 | 1.83 | 14.08 | 49.65 | 7.54 | 38.13 | 4.03 | 3.2 | 5 | 500 |  |  |  | 4.15 | 0.09 | 34.47
26.98 | 25.52 | 39.67 | 78.71 | 1.83 | 14.08 | 49.65 | 7.54 | 38.13 | 4.03 | 3.2 | 5 | 600 |  |  |  | 4.17 | 0.09 | 34.19
26.98 | 25.52 | 39.67 | 78.71 | 1.83 | 14.08 | 49.65 | 7.54 | 38.13 | 4.03 | 3.2 | 5 | 800 |  |  |  | 3.74 | 0.09 | 33.96
40.89 | 21.32 | 26.19 |  | 4.913 |  | 43.69 | 5.98 | 49.4 | 0.94 | 0.19 | 50 | 350 |  |  |  | 6.52 | 0.09 | 24.35
40.89 | 21.32 | 26.19 |  | 4.913 |  | 43.69 | 5.98 | 49.4 | 0.94 | 0.19 | 50 | 450 |  |  |  | 7.21 | 0.09 | 22.83
40.89 | 21.32 | 26.19 |  | 4.913 |  | 43.69 | 5.98 | 49.4 | 0.94 | 0.19 | 50 | 550 |  |  |  | 5.68 | 0.08 | 24.61
|  |  | 78.2 | 4.7 | 17.1 | 48.04 | 5.76 | 43.53 | 2.13 | 2 | 25 | 375
|  |  | 78.2 | 4.7 | 17.1 | 48.04 | 5.76 | 43.53 | 2.13 | 2 | 25 | 450
|  |  | 78.2 | 4.7 | 17.1 | 48.04 | 5.76 | 43.53 | 2.13 | 2 | 25 | 550
|  |  |  | 6.93 |  | 45.5 | 6.7 | 45.33 | 2.47 | 0.65 | 5 | 550 | 40 |  | 0.00436 | 7.37 | 0.15 | 24.91
|  |  | 65.48 | 13.99 | 12.08 | 39.26 | 6.11 | 47.41 | 6.65 | 0.75 | 8 | 550 |  |  |  | 9.45 | 0.13 | 21.68
|  |  | 67.85 | 14.21 | 8.69 | 45.53 | 5.56 | 47.17 | 1.74 | 0.8 | 50 | 450 |  |  |  | 1.64 | 0.09 | 33.78
|  |  | 76.1 | 7.4 | 10.7 | 59.81 | 6.22 | 29.1 | 4.87 | 0.64 | 5 | 550 |  |  |  | 3.57 | 0.1 | 32.15
|  |  | 73.65 | 6 | 12.25 | 46.3 | 5.8 | 46.1 | 1.8 | 0.47 | 7 | 550 |  |  |  | 2.95 | 0.1 | 34.47
|  |  | 73.8 | 6.9 | 14.3 | 49.6 | 7.4 | 38.6 | 4.4 | 0.15 | 5 | 550 |  |  |  | 2.15 | 0.1 | 36.17
45.4 | 79.5 | 2.7 | 80.9 | 0.36 | 15.2 | 46.8 | 6.3 | 46.9 | 19.4 | 0.5 | 15 | 500 |  |  |  | 6.63 | 0.08 | 26.3
45.2 | 58.9 | 33.4 | 79.7 | 0.42 | 14.4 | 52.7 | 6.5 | 40.8 | 22.5 | 0.5 | 15 | 500 |  |  |  | 6.27 | 0.09 | 27.5
|  |  | 82.6 | 5.5 | 7.9 | 52.25 | 8.06 | 35.78 | 3.91 | 1.33 | 7 | 500 |  |  |  | 1.62 | 0.12 | 35.7
|  |  | 73.8 | 6.9 | 14.3 | 49.6 | 7.4 | 38.6 | 4.4 | 1.11 | 7 | 450 |  |  |  | 2.77 | 0.1
|  |  | 73.8 | 6.9 | 14.3 | 49.6 | 7.4 | 38.6 | 4.4 | 1.11 | 7 | 450 |  |  |  | 2.14 | 0.1
|  |  | 74.45 | 3.68 | 12.03 | 42.67 | 6.08 | 49.3 | 1.95 | 0.5 | 30 | 500 |  |  |  | 5.76 | 0.09 | 27.32
28.64 | 26.01 | 41.98 | 68.42 | 4.7 | 20.68 | 46.59 | 6.25 | 45.49 | 1.67 | 0.51 | 50 | 550 |  |  |  | 2.83 | 0.09 | 32.95
|  |  | 72.61 | 2.73 | 21.1 | 43.82 | 6.35 | 45.98 | 3.15 | 1.4 | 30 | 500 | 40 |  | 0.01427 | 3.22 | 0.09 | 36.84
|  |  | 81.51 | 1.75 | 16.74 | 48.61 | 6.01 | 42.32 | 0.99 | 1.1 | 30 | 600 | 25 |  | 0.00271 | 12.3 | 0.12 | 20.97
|  |  | 70.36 | 6.24 | 13.21 | 42.59 | 6.69 | 50.31 | 0.41 | 0.43 | 40 | 500 |  |  |  | 6.53 | 0.06 | 21.88
|  |  | 76.1 | 7.4 | 10.7 | 49.81 | 6.22 | 39.1 | 4.87 | 0.33 | 5 | 550 |  |  |  | 2.64 | 0.11 | 35.01
41.28 | 22.57 | 26.11 |  |  |  | 44.41 | 6.74 | 47.53 | 1.33 | 0.19 | 50 | 500 |  |  |  | 8.32 | 0.1 | 22.2
[6 empty] | 44.41 | 6.74 | 47.53 | 1.33 | 0.19 | 50 | 450 |  |  |  | 9.46 | 0.1 | 20.19
[6 empty] | 44.41 | 6.74 | 47.53 | 1.33 | 0.19 | 50 | 400 |  |  |  | 9.28 | 0.1 | 20.42
[6 empty] | 40.82 | 5.56 | 52.99 | 0.63 | 0.6 | 100 | 350 |  |  |  | 12 | 0.12 | 17.54
|  |  | - |  |  | 40.82 | 5.56 | 52.99 | 0.63 | 0.6 | 100 | 550 |  |  |  | 12 | 0.12 | 17.43
|  |  | 70.13 | 6.14 | 14.14 | 42.26 | 6.27 | 43.07 | 7.88 | 0.13 | 40 | 500
|  |  | 62.02 | 13.9 | 17.2 | 40.91 | 5.6 | 37.38 | 6.11 | 0.18 | 50 | 500 |  |  |  | 3.36 | 0.11 | 32.24
60.08 | 10.56 | 4.62 | 72.11 | 9.65 | 12.9 | 43.71 | 6.18 | 48.75 | 1.38 | 10 | 40 | 500 | 40 |  | 0.05016 | 6.82 | 0.1 | 26.71
|  |  | 80.8 | 2.2 | 11.3 | 60.46 | 9.08 | 27.36 | 3.1 | 1.05 | 300 | 600 |  |  |  | 1.69 | 0.12 | 41.09
|  |  | 75.55 | 5.87 | 18.58 | 45.17 | 5.15 | 42.92 | 0.75 | 1 | 30 | 650 |  |  |  | 7.3 | 0.09 | 27.15
|  |  | 73.4 | 4.7 | 21.9 | 41.1 | 6.4 | 40.5 | 7.3 | 0.13 | 50 | 500 |  |  |  | 3.9 | 0.1 | 29.8
|  |  | 79.4 | 2.5 | 18.1 | 46.3 | 6.8 | 38.4 | 6 | 0.13 | 50 | 600 |  |  |  | 3 | 0.11 | 33.9
52.9 | 32.1 | 13.1 | 76.7 | 1.2 | 15.7 | 52.7 | 6.4 | 40.6 | 0.3 | 0.65 | 7 | 300 |  |  |  | 4.83 | 0.08 | 28.15
52.9 | 32.1 | 13.1 | 76.7 | 1.2 | 15.7 | 52.7 | 6.4 | 40.6 | 0.3 | 0.65 | 7 | 400 |  |  |  | 4.06 | 0.09 | 30.41
52.9 | 32.1 | 13.1 | 76.7 | 1.2 | 15.7 | 52.7 | 6.4 | 40.6 | 0.3 | 0.65 | 7 | 500 |  |  |  | 3.69 | 0.09 | 31.3
52.9 | 32.1 | 13.1 | 76.7 | 1.2 | 15.7 | 52.7 | 6.4 | 40.6 | 0.3 | 0.65 | 7 | 600 |  |  |  | 3.41 | 0.08 | 31.91
52.9 | 32.1 | 13.1 | 76.7 | 1.2 | 15.7 | 52.7 | 6.4 | 40.6 | 0.3 | 0.65 | 7 | 700 |  |  |  | 0.2 | 0.08 | 31.34
52.9 | 32.1 | 13.1 | 76.7 | 1.2 | 15.7 | 52.7 | 6.4 | 40.6 | 0.3 | 0.65 | 7 | 800 |  |  |  | 3.28 | 0.08 | 32.34
|  |  | 77 | 5.6 | 10.7 | 61 | 8.5 | 28.2 | 2.3 | 1.11 | 5 | 550 |  |  |  | 2.23 | 0.11 | 34.58
27 | 23.6 | 48.2 | 78 | 1.2 | 14.1 | 51.2 | 6.5 | 42 | 0.3 | 0.51 | 300 | 550 |  |  |  | 5.66 | 0.09 | 26.69
30.69 | 33.61 | 16.14 | 70.16 | 6.02 | 13.96 | 51.15 | 5.89 | 40.84 | 2.12 | 0.2 | 200 | 600 |  |  |  | 3.06 | 0.11 | 35.13
|  |  | 77.02 | 5.3 | 10.33 | 47.2 | 3.21 | 46.57 | 2.91 | 1.25 | 20 | 500 | 30 | 31 | 0.07656 | 1.27 | 0.19 | 31.77
49 |  |  | 72.13 | 10.26 | 13.13 | 42.7 | 7.4 | 33.32 | 0.45 | 0.5 | 20 | 550 | 40 | 39.04 | 8.6e-06 | 2.08 | 0.59 | 29.57
|  |  | 75.37 | 5.15 | 7.33 | 40.03 | 6.02 | 51.18 | 1.69 | 1 | 50 | 500 | 480 | 54.37 | 0.00296 | 1.37 | 0.95 | 19.79
|  |  | 59.2 | 20.63 | 10.45 | 45.85 | 6.63 | 47.18 | 0.34 | 0.32 |  | 480 | 480 | 78.07 | 0.03126 | 1.98 | 0.78 | 19.79
|  | 18.87 | 72.61 | 2.73 | 21.1 | 43.82 | 6.35 | 45.98 | 3.15 | 1.4 | 30 | 500 | 40 |  | 0.01427 | 1.37 | 0.2
|  | 18.87 | 72.61 | 2.73 | 21.1 | 43.82 | 6.35 | 45.98 | 3.15 | 1.4 | 30 | 500 | 40 |  | 0.00389 | 1.6 | 0.24
|  |  | 78.17 | 3.53 | 14.43 | 49.17 | 5.93 | 43.87 | 1.03 | 0.6 |  | 400 |  | 42.24 |  |  |  | 32.14
|  |  | 72.61 | 2.73 | 21.1 | 43.82 | 6.35 | 45.98 | 3.15 | 1.44 | 30 | 450 | 40 | 43.8 | 0.01598 |  |  | 31.77
|  |  | 72.61 | 2.73 | 21.1 | 43.82 | 6.35 | 45.98 | 3.15 | 1.44 | 30 | 500 | 40 | 47.7 | 0.01427 |  |  | 29.57
41.1 |  | 23.2 | 14.1 | 8.8 | 74 | 80.4 | 1.1 | 18.5 | 0 | 0.25 | 2.5 | 185 | 25 | 33.1 | 0.00233 | 4.37 | 2.48 | 26.9
|  |  | 13.1 | 10.1 | 73.4 | 84.9 | 1 | 14.1 | 0 | 0.25 | 2.5 | 185 | 25 | 33.3 | 0.00201 | 2.62 | 2.17 | 22.9
|  |  | 12 | 11.9 | 73.1 | 78.8 | 1.4 | 19.8 | 0 | 0.25 | 2.5 | 185 | 25 | 34.9 | 0.00196 | 3.52 | 2.26 | 24.8
|  |  | 15.9 | 12 | 68.9 | 85.1 | 1.4 | 13.5 | 0 | 0.25 | 2.5 | 185 | 25 | 30.4 | 0.00188 | 4.14 | 2.27 | 28.4
|  |  | 9.4 | 6.5 | 74.8 | 83.2 | 1.6 | 15.2 | 0 | 0.25 | 2.5 | 185 | 25 | 15.3 | 0.00193 | 3.79 | 2.26 | 6.8
|  |  | 7.9 | 13.6 | 75.4 | 85.7 | 1.8 | 12.5 | 0 | 0.25 | 2.5 | 185 | 25 | 23.3 | 0.00174 | 3.32 | 2.28 | 25.4
|  |  | 84.3 | 0.8 | 15.2 | 49.1 | 5.7 | 44.5 | 0.3 | 0.08 | 20 | 500 | 40 | 17.2 | 0.07 | 1.91 | 0.97 | 21.1
|  |  | 84.3 | 0.8 | 15.2 | 49.1 | 5.7 | 44.5 | 0.3 | 0.08 | 21 | 450 | 40 | 17.9 | 0.013 |  |  | 17
|  |  | 84.3 | 0.8 | 15.2 | 49.1 | 5.7 | 44.5 | 0.3 | 0.08 | 22 | 550 | 40 | 14.8 | 0.043 | 2.29 | 1.21 | 23.3
|  |  | 84.3 | 0.8 | 15.2 | 49.1 | 5.7 | 44.5 | 0.3 | 0.08 | 23 | 600 | 40 | 9.5 | 0.056 |  |  | 26.9
|  |  | 84.3 | 0.8 | 15.2 | 49.1 | 5.7 | 44.5 | 0.3 | 0.08 | 23 | 500 | 80 | 17.2 | 0.019 | 1.91 | 0.97 | 22.9
|  |  | 84.3 | 0.8 | 15.2 | 49.1 | 5.7 | 44.5 | 0.3 | 0.08 | 23 | 450 | 80 | 17.9 | 0.007 |  |  | 24.8
|  |  | 84.3 | 0.8 | 15.2 | 49.1 | 5.7 | 44.5 | 0.3 | 0.08 | 23 | 550 | 80 | 14.8 | 0.02 | 2.29 | 1.21 | 28.4
|  |  | 84.3 | 0.8 | 15.2 | 49.1 | 5.7 | 44.5 | 0.3 | 0.08 | 23 | 600 | 80 | 9.5 | 0.04 |  |  | 6.8
|  |  | 81.6 | 11.2 | 7.2 | 62.6 | 9 | 28.1 | 0.1 | 0.6 | 25 | 500 | 40 | 55 | 0.1913 |  |  | 31.5
20.7 | 23.3 | 49.5 | 75.4 | 8.7 | 15.9 | 50.29 | 6.34 | 42.81 | 0.47 | 0.36 | 10 | 400 | 25 | 25 | 0.0021 | 6.5 | 3.57 | 21.1
|  |  | 74.61 | 5.59 | 13.45 | 48.62 | 5.86 | 44.67 | 0.85 | 1 | 20 | 500 | 25 | 43.3 | 0.0055 | 1.96 | 0.84 | 17
|  | 24.74 | 76.15 | 0.48 | 16.3 | 49.7 | 6.5 | 36.84 | 0.1 | 2.6 | 5 | 450 | 50 | 58.9 | 0.08724 |  |  | 19.5
|  | 25.9 | 75.79 | 0.71 | 12.42 | 47.88 | 5.57 | 34.65 | 0.08 | 2.6 | 5 | 450 | 50 | 56.2 | 0.03339 | 2.1 | 0.84 | 17
|  |  | 86.13 | 6.6 | 1.3 | 50.96 | 7.13 | 37.58 | 4.05 | 1 | 10 | 550 | 25 | 60.11 | 0.029 |  |  | 17
|  |  | 71.5 | 1.1 | 13.5 | 42.1 | 5.5 | 50.1 | 0.1 | 0.2 | 5 | 650 | 40 | 42.4 |  |  |  | 26.9
|  |  | 72.1 | 5.8 | 6.9 | 39.6 | 5.5 | 51.7 | 0.5 | 0.2 | 5 | 650 | 40 | 48.8 |  |  |  | 22.9
|  |  | 66.5 | 7.7 | 11.7 | 39.1 | 5.3 | 53.1 | 0.5 | 0.2 | 5 | 650 | 40 | 41 |  |  |  | 24.8
|  |  | 74.3 | 9.8 | 16 | 54.3 | 5.7 | 38.4 | 1.6 | 0.43 | 10 | 405 | 40 | 54.1 | 0.01463 | 1.42 | 0.32 | 28.4
|  |  | 74.3 | 9.8 | 16 | 54.3 | 5.7 | 38.4 | 1.6 | 0.43 | 10 | 405 | 40 | 47 | 0.00913 | 1.2 | 0.34 | 6.8
|  |  | 69.3 | 13.9 | 16.8 | 50.4 | 6 | 42.6 | 0.9 | 0.43 | 10 | 452 | 40 | 57 | 0.01133 | 1.43 | 0.42 | 25.4
|  |  | 69.3 | 13.9 | 16.8 | 50.4 | 6 | 42.6 | 0.9 | 0.43 | 10 | 452 | 40 | 53.1 | 0.0099 | 1.17 | 0.55 | 21.1
|  |  | 56 | 5 | 34 | 42.3 | 4.8 | 46.74 | 5.8 | 0.99 |  | 450 | 25 | 48 | 0.00206 |  |  | 17
|  |  | 56 | 2.19 | 34 | 62 | 7.12 | 27.14 | 2.53 |  | 75 | 525 | 40 | 45.26 | 0.02796 | 2.44 | 0.09 | 17
|  |  | 67.89 | 4.73 | 21.12 | 50.51 | 6.5 | 40.36 | 2.63 |  | 5 | 450 | 40 | 24 |  |  |  | 17
|  |  | 78.12 | 4.87 | 12.34 | 55 | 7.9 | 34 | 2.8 |  | 20 | 600 | 40 | 40 | 0.0115 | 1.79 | 0.09 | 33.04
|  |  | 92.86 | 1.95 | 4.84 | 80.75 | 9.55 | 5.95 | 3.75 |  |  | 500 |  | 55.22 |  |  |  | 43.54
|  |  | 71.52 | 1.65 | 19.33 | 44.65 | 5.8 | 47.54 | 1.65 | 0.9 | 15 | 500 | 25 | 42 | 0.04425 |  |  | 21.53
|  |  | 72.13 | 10.26 | 13.13 | 42.7 | 7.4 | 33.32 | 0.45 | 0.5 | 20 | 550 | 550 |  | 0.00086 | 9.36 | 0.13 | 29.57
|  |  | 74.9 | 6.2 | 18.9 | 47.28 | 6.52 | 43.33 | 2.55 | 1.25 | 20 | 450 | 25 | 38.6 | 0.01
|  |  | 72.61 | 14.1 | 21.1 | 65.24 | 2.97 | 26.34 | 5.21 | 1.44 | 30 | 500 | 40 | 47.7 | 0.01427 |  |  | 36.84
|  |  | 72.61 | 2.73 | 21.1 | 43.82 | 6.35 | 45.98 | 3.15 | 1.44 | 30 | 450 | 40 | 43.8 | 0.01598 |  |  | 37.42
|  |  | 72.61 | 2.73 | 21.1 | 43.82 | 6.35 | 45.98 | 3.15 | 1.44 | 30 | 500 | 40 | 47.7 | 0.01427 |  |  | 36.84
|  |  | 80.8 | 0.2 | 16.8 |  |  |  |  | 2 | 5 | 450 | 20 | 53 | 0.036 |  |  | 16.7
|  |  | 80.4 | 0.5 | 17.5 |  |  |  |  | 2 | 5 | 450 | 20 | 55 | 0.038 |  |  | 17.6
|  |  | 70.9 | 22.99 | 3.32 | 42.09 | 4.38 | 51.6 | 1.53 | 4 | 10 | 450 |  | 48.4 |  |  |  | 17.6
16.47 | 51.31 | 25.91 | 70.56 | 6.51 | 12.4 | 54.2 | 6.1 | 34.5 | 5.2 | 0.5 | 20 | 400 | 40 |  | 0.0752 | 3.97 | 0.11 | 32.8
21.34 | 49.66 | 21.87 | 71.1 | 5.3 | 11.04 | 57.25 | 5.83 | 32.72 | 4.2 | 0.5 | 20 | 400 | 40 | 35.3 | 0.0683 | 3.7 | 0.12 | 34.26
15.43 | 51.04 | 26.02 | 68.23 | 7.32 | 14.67 | 55.85 | 5.32 | 33.73 | 5.1 | 0.5 | 20 | 400 | 40 |  | 0.0787 | 4.02 | 0.09 | 28.03
43 | 17 | 28 | 78.83 | 9.52 | 9.37 | 41.78 | 5.36 | 52.26 | 0.6 | 1 | 50 | 550 | 40 | 22.04 | 0.00148 | 4.54 | 0.08 | 54.54
43 | 17 | 28 | 78.83 | 9.52 | 9.37 | 41.78 | 5.36 | 52.26 | 0.6 | 1 | 51 | 400 |  | 18.52 |  |  |  | 52.2
43 | 17 | 28 | 78.83 | 9.52 | 9.37 | 41.78 | 5.36 | 52.26 | 0.6 | 1 | 52 | 600 |  | 20.5 |  |  |  | 17.5
|  |  | 70.9 | 3.68 | 3.32 | 49.06 | 6.1 | 43.77 | 1.07 | 2 | 215 | 535 | 25 | 64.05 | 0.0121 | 6.24 | 0.15 | 25.72
|  |  | 71.1 | 3.68 | 11.04 | 42.22 | 5.53 | 51.77 | 0.41 | 0.15 | 19 | 496 | 25 | 43.15 | 0.00488 | 15.5 | 0.19 | 18.72
|  | 30 | 78.83 | 0.45 | 9.37 | 45.8 | 5.8 | 48.2 | 0.2 | 0.5 | 10 | 450 | 40 | 59.7 |  | 3.43 | 0.04 | 25.2
|  |  | 78.83 | 0.45 | 9.37 | 45.8 | 5.8 | 48.2 | 0.2 | 0.5 | 10 | 500 | 40 | 52.6 |  | 3.33 | 0.03 | 25.2
|  |  | 78.83 | 0.45 | 9.37 | 45.8 | 5.8 | 48.2 | 0.2 | 0.5 | 10 | 550 | 40 | 46.8 |  | 2.42 | 0.03 | 26.4
|  |  | 81.6 | 1.2 | 10.5 | 50.6 | 6.1 | 41.88 | 0.2 | 1 | 75 | 475 | 40 | 55 | 0.56 | 6.9 | 0.08 | 25.6
|  |  | 81.6 | 1.2 | 10.5 | 50.6 | 6.1 | 41.88 | 0.2 | 1 | 75 | 475 | 40 | 48 | 0.435 | 5.91 | 0.08 | 26.4
|  |  | 81.6 | 1.2 | 10.5 | 50.6 | 6.1 | 41.88 | 0.2 | 1 | 75 | 400 | 40 | 45 | 0.062 | 4.95 | 0.08 | 27.7
|  |  | 81.6 | 1.2 | 10.5 | 50.6 | 6.1 | 41.88 | 0.2 | 1 | 75 | 475 | 40 | 38 | 0.175 | 3.11 | 0.07 | 31.9
|  |  | 81.6 | 1.2 | 10.5 | 50.6 | 6.1 | 41.88 | 0.2 | 1 | 75 | 550 | 40 | 35 | 0.311 | 4.23 | 0.07 | 30.1
|  |  | 71.47 | 7.45 | 18.39 | 48.59 | 8.27 | 40.47 | 2.67 | 0.6 | 25 | 550 | 10 | 49.91 | 4.381 | 8.97 | 0.18 | 24.74
|  |  | 71.47 | 7.45 | 18.39 | 48.59 | 8.27 | 40.47 | 2.67 | 0.6 | 25 | 550 | 25 | 49.91 | 1.921 | 8.97 | 0.18 | 24.74
|  |  | 71.47 | 7.45 | 18.39 | 48.59 | 8.27 | 40.47 | 2.67 | 0.6 | 25 | 550 | 35 | 49.91 | 1.486 | 8.97 | 0.18 | 24.74
|  |  | 71.47 | 7.45 | 18.39 | 48.59 | 8.27 | 40.47 | 2.67 | 0.6 | 25 | 550 | 45 | 49.91 | 1.231 | 8.97 | 0.18 | 24.74
|  |  | 71.47 | 7.45 | 18.39 | 48.59 | 8.27 | 40.47 | 2.67 | 0.6 | 25 | 550 | 10 | 49.91 | 0.2209 | 8.6 | 0.19 | 26.45
|  |  | 71.47 | 7.45 | 18.39 | 48.59 | 8.27 | 40.47 | 2.67 | 0.6 | 25 | 550 | 25 | 49.91 | 0.07195 | 8.6 | 0.19 | 26.45
|  |  | 71.47 | 7.45 | 18.39 | 48.59 | 8.27 | 40.47 | 2.67 | 0.6 | 25 | 550 | 35 | 49.91 | 0.04548 | 8.6 | 0.19 | 26.45
|  |  | 71.47 | 7.45 | 18.39 | 48.59 | 8.27 | 40.47 | 2.67 | 0.6 | 25 | 550 | 45 | 49.91 | 0.03287 | 8.6 | 0.19 | 26.45
37.14 | 10.44 | 26.73 | 70.85 | 4.8 | 19.18 | 51.17 | 7.95 | 35.11 | 5.32 | 0.85 | 35 | 450 | 50 | 44.37 | 0.06225 | 1.68 | 0.1 | 38.48
|  | 28.4 |  | 1.4 |  | 45.6 | 6.6 | 47.8 | 0 | 0.7 | 10 | 500 | 40 | 43.3 |  | 15.2 | 0.13 | 16
|  | 30 |  | 1.2 |  | 44.6 | 6.4 | 47.8 | 1.2 | 0.7 | 10 | 500 | 40 | 46.6 |  | 17.3 | 0.13 | 14.1
|  |  |  | 4.75 |  | 51.54 | 5.96 | 36.69 | 0.96 | 5 | 540 | 450 | 25 |  | 0.0484 | 0 | 0.1
|  |  |  | 4.75 |  | 51.54 | 5.96 | 36.69 | 0.96 | 5 | 540 | 450 | 25 |  | 0.0597 | 0 | 0.12
|  |  |  | 4.75 |  | 51.54 | 5.96 | 36.69 | 0.96 | 5 | 540 | 400 | 25 |  | 0.00173 | 0 | 0.37
|  |  |  | 4.75 |  | 51.54 | 5.96 | 36.69 | 0.96 | 5 | 540 | 400 | 25 |  | 0.00387 | 0 | 0.26
37.14 | 10.44 | 26.73 | 70.85 | 4.8 | 19.18 | 51.17 | 7.95 | 35.11 | 5.32 | 0.85 | 35 | 450 | 50 | 48.21 | 0.0615 | 1.68 | 0.1 | 38.48
|  |  | 72.8 | 11.2 | 9.5 | 39.78 | 5.5 | 54.62 | 0.1 | 5 | 10 | 500 | 40 | 40.46 | 0.0684 | 17.5 | 0.15 | 16.98
44.08 | 24.02 | 31.9 | [7 empty] | 0.42 | 25 | 500 | 25 | 59 |  |  |  | 16.62
45.28 | 21.85 | 32.87 | [7 empty] | 0.42 | 25 | 500 | 25 | 62 |  |  |  | 17.68
47.9 | 18.02 | 34.08 | [7 empty] | 0.42 | 25 | 500 | 25 | 65 |  |  |  | 17.91
50.39 | 8.82 | 40.79 | [7 empty] | 0.42 | 25 | 500 | 25 | 66 |  |  |  | 18.35
52.59 | 3.47 | 43.94 | [7 empty] | 0.42 | 25 | 500 | 25 | 68 |  |  |  | 18.42
|  | 26.03 | 73.54 | 0.2 | 15.26 | 52.64 | 6.09 | 27.96 | 0.09 | 3 | 22 | 450 | 25 | 60.1 |  |  |  | 3.02
|  | 30.77 | 71.74 | 1.39 | 18.33 | 51.96 | 5.56 | 33.03 | 0.47 | 3 | 20 | 450 | 25 | 53.7 |  |  |  | 24.67
|  | 36.72 | 72.28 | 3.47 | 17.56 | 53.48 | 6.06 | 28.94 | 1.25 | 3 | 20 | 450 | 25 | 49.7 |  |  |  | 25.6
|  | 22.88 | 79.69 | 0.73 | 13.43 | 51.08 | 5.88 | 36.06 | 0.08 | 3 | 18 | 450 | 25 | 52.7 |  |  |  | 21.38
|  | 27.43 | 71.88 | 4.03 | 16.43 | 47.98 | 5.41 | 32.82 | 0.97 | 3 | 18 | 450 | 25 | 44.1 |  |  |  | 23.31
|  | 33.74 | 70.55 | 5.28 | 17.29 | 47.13 | 5.38 | 34.89 | 0.39 | 3 | 17 | 450 | 25 | 43.7 |  |  |  | 25.02
|  | 31.6 | 71.14 | 4.81 | 16.91 | 52.14 | 6.12 | 33.12 | 1.71 | 3 | 17 | 450 | 25 | 40.3 |  |  |  | 26.12
38.8 | 19.8 | 27 | 81.5 | 1.75 | 16.7 | 48.6 | 6.01 | 44.1 | 0.99 | 2 | 30 | 450 | 25 | 27.7 | 0.00245 | 10.8 | 0.26 | 29.7
38.8 | 19.8 | 27 | 81.5 | 1.75 | 16.7 | 48.6 | 6.01 | 44.1 | 0.99 | 2 | 30 | 550 | 25 |  | 0.00267 | 9.37 | 0.19 | 27.4
38.8 | 19.8 | 27 | 81.5 | 1.75 | 16.7 | 48.6 | 6.01 | 44.1 | 0.99 | 2 | 30 | 600 | 25 | 32.26 | 0.0027 | 7.81 | 0.15 | 27.6
38.8 | 19.8 | 27 | 81.5 | 1.75 | 16.7 | 48.6 | 6.01 | 44.1 | 0.99 | 2 | 30 | 650 | 25 | 31.97 | 0.00279 | 7.43 | 0.15 | 27.1
|  |  | 71.95 | 8.33 | 12.05 | 49.1 | 6.1 | 43.7 | 0.7 | 0.3 | 20 | 500 | 25 | 66 | 0.16836 | 12.9 | 0.11 | 19.6
40.75 | 23.77 | 26.81 | 81.23 | 2.51 | 8.87 | 49.26 | 5.26 | 45.05 | 0.43 | 1.8 | 20 | 500 | 25 | 42.1 | 0.00736 | 8.85 | 0.11 | 19.1
|  | 27.7 | 78.54 | 0.46 | 14.66 | 51.3 | 5.83 | 35.99 | 0.07 | 6 |  | 450 | 50 |  | 0.06514 |  |  | 22.49
20 | 11 | 4 | 72.13 | 10.26 | 13.13 | 42.7 | 7.4 | 33.32 | 0.45 | 0.5 | 20 | 550 |  | 36.15 | 0.0086 | 9.36 | 0.13 | 29.57
20.7 | 20.1 | 11.3 | 89.23 | 1.5 | 2 | 53.04 | 7.32 | 35.53 | 3.94 | 1 | 20 | 550 | 25 | 33 | 0.05167 |  |  | 37.65
24.6 | 23.1 | 14.8 | 91.76 | 1.49 | 1.1 | 55.87 | 7.94 | 33.2 | 2.74 | 1 | 15 | 500 | 25 | 31 | 0.034 |  |  | 37.65
22 | 12.3 | 12.4 | 61.29 | 9.14 | 2.2 | 29.29 | 3.91 | 29.84 |  | 1 | 20 | 550 | 40 | 66.66 | 0.08036 |  |  | 37.65
23.3 | 20.6 | 16.6 | 71 | 4.95 | 8.05 | 38.42 | 8.27 | 45.14 | 7.48 | 1.25 | 20 | 475 | 40 | 38 | 0.02172 |  |  | 32.3
31.4 | 19.8 | 18 | 73.49 | 2.08 | 24.09 | 42.22 | 6.7 | 46.92 | 3.35 | 1.8 | 20 | 550 | 40 | 46 | 0.00147 |  |  | 37.65
32.3 | 19.8 | 17.1 | 84.9 | 4.1 | 4.1 | 64.99 | 9.94 | 21.26 | 3.58 | 1.25 | 20 | 550 | 40 | 68 | 0.00185 | 3.93 | 0.11 | 22.06